## Hoja1
Ensayo | Temperatura_c | Altura_capa_m_m | Velocidad_m_m_s | Resistencia_Izod_j_m | Tipo_Dato
A1-1 | 230 | 0.12 | 60 | 19.13505 | repeticion
A1-2 | 230 | 0.12 | 60 | 15.34143 | repeticion
A1-3 | 230 | 0.12 | 60 | 17.62195 | repeticion
A1-4 | 230 | 0.13 | 60 | 19.0229 | repeticion
A1-5 | 230 | 0.14 | 60 | 19.07576 | repeticion
A2-1 | 230 | 0.2 | 120 | 25.92481 | repeticion
A2-2 | 230 | 0.2 | 120 | 23.67316 | repeticion
A2-3 | 230 | 0.2 | 120 | 22.48876 | repeticion
A2-4 | 230 | 0.2 | 120 | 22.19219 | repeticion
A2-5 | 230 | 0.2 | 120 | 23.65414 | repeticion
A3-1 | 230 | 0.28 | 300 | 30.47833 | repeticion
A3-2 | 230 | 0.28 | 300 | 38.21694 | repeticion
A3-3 | 230 | 0.28 | 300 | 29.41964 | repeticion
A3-4 | 230 | 0.28 | 300 | 30.71429 | repeticion
A3-5 | 230 | 0.28 | 300 | 39.40653 | repeticion
A4-1 | 245 | 0.12 | 120 | 20.21053 | repeticion
A4-2 | 245 | 0.12 | 120 | 21.58921 | repeticion
A4-3 | 245 | 0.12 | 120 | 20.06061 | repeticion
A4-4 | 245 | 0.12 | 120 | 20.18018 | repeticion
A4-5 | 245 | 0.12 | 120 | 19.52816 | repeticion
A5-1 | 245 | 0.2 | 300 | 26.62182 | repeticion
A5-2 | 245 | 0.2 | 300 | 24.98507 | repeticion
A5-3 | 245 | 0.2 | 300 | 26.29909 | repeticion
A5-4 | 245 | 0.2 | 300 | 26.6018 | repeticion
A5-5 | 245 | 0.2 | 300 | 27.03593 | repeticion
A6-1 | 245 | 0.28 | 60 | 22.45199 | repeticion
A6-2 | 245 | 0.28 | 60 | 22.55162 | repeticion
A6-3 | 245 | 0.28 | 60 | 23.49558 | repeticion
A6-4 | 245 | 0.28 | 60 | 25.32738 | repeticion
A6-5 | 245 | 0.28 | 60 | 23.84731 | repeticion
A7-1 | 260 | 0.12 | 300 | 20.1034 | repeticion
A7-2 | 260 | 0.12 | 300 | 21.26488 | repeticion
A7-3 | 260 | 0.12 | 300 | 25.04425 | repeticion
A7-4 | 260 | 0.12 | 300 | 21.26113 | repeticion
A7-5 | 260 | 0.12 | 300 | 22.01183 | repeticion
A8-1 | 260 | 0.2 | 60 | 14.11326 | repeticion
A8-2 | 260 | 0.2 | 60 | 19.85052 | repeticion
A8-3 | 260 | 0.2 | 60 | 12.4184 | repeticion
A8-4 | 260 | 0.2 | 60 | 14.16914 | repeticion
A8-5 | 260 | 0.2 | 60 | 15.96125 | repeticion
A9-1 | 260 | 0.28 | 120 | 20.68966 | repeticion
A9-2 | 260 | 0.28 | 120 | 20.62857 | repeticion
A9-3 | 260 | 0.28 | 120 | 21.51645 | repeticion
A9-4 | 260 | 0.28 | 120 | 22.68956 | repeticion
A9-5 | 260 | 0.28 | 120 | 22.96987 | repeticion
A1 | 232 | 0.14 | 90 | 21.05263 | unitario
A2 | 234 | 0.18 | 150 | 28.75786 | unitario
A3 | 236 | 0.22 | 210 | 26.67697 | unitario
A4 | 238 | 0.26 | 270 | 24.01527 | unitario
A5 | 240 | 0.16 | 120 | 22.07951 | unitario
A6 | 242 | 0.24 | 180 | 23.06279 | unitario
A7 | 244 | 0.14 | 240 | 20.28346 | unitario
A8 | 246 | 0.2 | 90 | 25.86727 | unitario
A9 | 248 | 0.28 | 180 | 20.52863 | unitario
A10 | 250 | 0.12 | 210 | 19.52527 | unitario
A11 | 252 | 0.18 | 270 | 25.37764 | unitario
A12 | 254 | 0.24 | 120 | 20.28614 | unitario
A13 | 256 | 0.16 | 300 | 23.52496 | unitario
A14 | 258 | 0.22 | 150 | 20.16272 | unitario
A15 | 260 | 0.26 | 90 | 12.94562 | unitario
A16 | 230 | 0.16 | 180 | 24.69767 | unitario
A17 | 235 | 0.24 | 240 | 24.00626 | unitario
A18 | 240 | 0.2 | 300 | 26.9313 | unitario
A19 | 245 | 0.14 | 210 | 22.30769 | unitario
A20 | 250 | 0.28 | 150 | 18.88563 | unitario